## 批次-0
批号 | 公定重(吨) | 毛重(吨) | 包数 | 存放仓库 | 采摘方式 | 产地 | 加工单位 | 平均长度(mm) | 断裂比强度 | 马克隆值平均值 | 马克隆值级 | 颜色级 | 颜色级占比 | 回潮率 | 含杂率 | 整齐度 | 轧工质量
66017251002 | 44.1600 | 42.8000 | 186 | 石河子市通达仓储服务有限公司 | 机采棉 | 第八师 | 石河子市银康棉业有限公司 | 29.8 | 29.7 | 4.7 | B2:100.0% | 无 | 白棉3级:70.4%;白棉4级:29.6% | 5.1 | 2.0 | 82.6 | P2:100.0%
66017251003 | 44.1410 | 43.0400 | 186 | 石河子市通达仓储服务有限公司 | 机采棉 | 第八师 | 石河子市银康棉业有限公司 | 29.7 | 31.0 | 4.6 | B2:100.0% | 无 | 白棉3级:66.1%;白棉4级:33.9% | 5.2 | 2.5 | 82.9 | P2:100.0%
66017251004 | 43.1710 | 42.0600 | 186 | 石河子市通达仓储服务有限公司 | 机采棉 | 第八师 | 石河子市银康棉业有限公司 | 29.7 | 30.8 | 4.7 | B2:100.0% | 无 | 白棉3级:32.8%;白棉4级:67.2% | 5.1 | 2.5 | 83.3 | P2:100.0%
66017251006 | 42.6480 | 41.7400 | 186 | 石河子市通达仓储服务有限公司 | 机采棉 | 第八师 | 石河子市银康棉业有限公司 | 29.3 | 29.1 | 4.5 | A:0.5%;B2:99.5% | 白棉3级 | 白棉3级:98.9%;白棉4级:1.1% | 5.9 | 2.2 | 82.2 | P2:100.0%
66017251011 | 43.3400 | 42.3000 | 186 | 石河子市通达仓储服务有限公司 | 机采棉 | 第八师 | 石河子市银康棉业有限公司 | 29.6 | 31.1 | 4.5 | A:23.1%;B2:76.9% | 无 | 白棉3级:29.6%;白棉4级:70.4% | 5.4 | 2.4 | 83.2 | P2:100.0%
66017252003 | 43.9090 | 42.9600 | 186 | 石河子市通达仓储服务有限公司 | 机采棉 | 第八师 | 石河子市银康棉业有限公司 | 29.6 | 30.9 | 4.8 | B2:98.4%;C2:1.6% | 白棉3级 | 白棉3级:97.8%;白棉4级:2.2% | 6.1 | 2.0 | 83.4 | P2:100.0%
66017252004 | 43.9740 | 42.9800 | 186 | 石河子市通达仓储服务有限公司 | 机采棉 | 第八师 | 石河子市银康棉业有限公司 | 29.8 | 31.3 | 4.7 | B2:100.0% | 无 | 白棉3级:78.%;白棉4级:22.% | 6.1 | 1.9 | 83.7 | P2:100.0%
66017252005 | 42.8910 | 41.9400 | 186 | 石河子市通达仓储服务有限公司 | 机采棉 | 第八师 | 石河子市银康棉业有限公司 | 29.5 | 31.1 | 4.8 | B2:98.4%;C2:1.6% | 无 | 白棉3级:60.8%;白棉4级:39.2% | 5.7 | 2.3 | 82.8 | P2:100.0%
66065252004 | 42.3250 | 40.9800 | 186 | 石河子市通达仓储服务有限公司 | 机采棉 | 第八师 | 石河子市银安棉业有限公司 | 29.4 | 30.4 | 4.6 | A:11.3%;B2:88.7% | 白棉3级 | 白棉3级:85.5%;白棉4级:14.5% | 5.3 | 1.7 | 82.7 | P2:100.0%
66065252005 | 43.4840 | 42.5200 | 186 | 石河子市通达仓储服务有限公司 | 机采棉 | 第八师 | 石河子市银安棉业有限公司 | 30.3 | 31.7 | 4.3 | A:20.4%;B2:79.6% | 无 | 白棉3级:43.5%;白棉4级:56.5% | 5.5 | 2.5 | 84.1 | P2:100.0%
66065252011 | 42.9190 | 42.2400 | 186 | 石河子市通达仓储服务有限公司 | 机采棉 | 第八师 | 石河子市银安棉业有限公司 | 30.4 | 30.9 | 4.5 | A:26.9%;B2:64.5%;C2:8.6% | 无 | 白棉3级:59.7%;白棉4级:40.3% | 6.4 | 2.3 | 84.1 | P2:100.0%
66065252012 | 43.6080 | 42.8200 | 186 | 石河子市通达仓储服务有限公司 | 机采棉 | 第八师 | 石河子市银安棉业有限公司 | 30.4 | 32.1 | 4.4 | A:27.4%;B2:72.6% | 无 | 白棉3级:52.2%;白棉4级:47.8% | 6.6 | 1.9 | 84.0 | P2:100.0%
66065252013 | 43.1220 | 42.2800 | 186 | 石河子市通达仓储服务有限公司 | 机采棉 | 第八师 | 石河子市银安棉业有限公司 | 30.1 | 31.7 | 4.3 | A:42.5%;B2:57.5% | 无 | 白棉3级:62.9%;白棉4级:37.1% | 6.0 | 2.3 | 83.3 | P2:100.0%
66065252015 | 43.0290 | 41.7400 | 186 | 石河子市通达仓储服务有限公司 | 机采棉 | 第八师 | 石河子市银安棉业有限公司 | 30.0 | 31.7 | 4.2 | A:52.7%;B2:47.3% | 白棉3级 | 白棉3级:88.7%;白棉4级:11.3% | 5.4 | 1.8 | 83.1 | P2:100.0%
66086251012 | 43.0160 | 42.2200 | 186 | 石河子市通达仓储服务有限公司 | 机采棉 | 第八师 | 石河子市银沙棉业有限公司 | 30.1 | 31.2 | 4.6 | B2:100.0% | 白棉3级 | 白棉3级:91.9%;白棉4级:8.1% | 6.0 | 2.4 | 83.8 | P2:100.0%
66086251014 | 43.2470 | 42.2000 | 186 | 石河子市通达仓储服务有限公司 | 机采棉 | 第八师 | 石河子市银沙棉业有限公司 | 29.8 | 30.2 | 4.5 | B2:100.0% | 白棉3级 | 白棉3级:88.2%;白棉4级:11.8% | 5.6 | 2.2 | 83.6 | P2:100.0%
66086251019 | 42.5400 | 41.6800 | 186 | 石河子市通达仓储服务有限公司 | 机采棉 | 第八师 | 石河子市银沙棉业有限公司 | 30.0 | 31.3 | 4.5 | A:7.0%;B2:91.9%;C2:1.1% | 白棉3级 | 白棉3级:94.6%;白棉4级:5.4% | 5.7 | 2.5 | 83.3 | P2:100.0%
66086251020 | 43.0540 | 42.3000 | 186 | 石河子市通达仓储服务有限公司 | 机采棉 | 第八师 | 石河子市银沙棉业有限公司 | 29.4 | 30.8 | 4.7 | B2:98.9%;C2:1.1% | 白棉3级 | 白棉2级:0.5%;白棉3级:86.%;白棉4级:13.5% | 6.0 | 2.5 | 83.4 | P2:100.0%
66086251022 | 42.7500 | 41.7600 | 186 | 石河子市通达仓储服务有限公司 | 机采棉 | 第八师 | 石河子市银沙棉业有限公司 | 29.5 | 30.2 | 4.6 | A:2.7%;B2:97.3% | 白棉3级 | 白棉2级:3.8%;白棉3级:93.%;白棉4级:3.2% | 5.6 | 2.3 | 83.3 | P2:100.0%
66121251022 | 43.4150 | 42.4200 | 186 | 石河子市通达仓储服务有限公司 | 机采棉 | 第八师 | 石河子市富银棉业有限公司 | 29.7 | 30.0 | 4.5 | B2:98.4%;C2:1.6% | 白棉3级 | 白棉3级:85.5%;白棉4级:14.5% | 5.7 | 2.2 | 83.5 | P2:100.0%
66144254018 | 42.8490 | 41.9800 | 186 | 石河子市通达仓储服务有限公司 | 机采棉 | 第八师 | 石河子市银晓棉业有限公司 | 30.2 | 31.7 | 4.5 | A:14.5%;B2:85.5% | 白棉3级 | 白棉3级:98.9%;白棉4级:1.1% | 5.8 | 2.4 | 83.1 | P2:100.0%
66144254019 | 43.2780 | 42.1000 | 186 | 石河子市通达仓储服务有限公司 | 机采棉 | 第八师 | 石河子市银晓棉业有限公司 | 29.8 | 31.6 | 4.8 | B2:99.5%;C2:0.5% | 白棉3级 | 白棉3级:100.% | 5.7 | 1.8 | 83.8 | P2:100.0%