## 批次-0
批号 | 公定重(吨) | 毛重(吨) | 包数 | 存放仓库 | 采摘方式 | 产地 | 加工单位 | 平均长度(mm) | 断裂比强度 | 马克隆值平均值 | 马克隆值级 | 颜色级 | 颜色级占比 | 回潮率 | 含杂率 | 整齐度 | 轧工质量
65071251041 | 43.3580 | 42.9200 | 186 | 阿克苏益康仓储物流有限公司 | 机采棉 | 阿克苏地区 | 沙雅富力棉花有限责任公司托依堡轧花厂 | 29.6 | 30.0 | 4.8 | B2:86.6%;C2:13.4% | 无 | 白棉3级:66.7%;白棉4级:31.7%;淡点污棉1级:0.5%;淡点污棉2级:1.1% | 6.8 | 2.5 | 83.3 | P2:100.0%
65071251049 | 43.6890 | 42.8400 | 186 | 阿克苏益康仓储物流有限公司 | 机采棉 | 阿克苏地区 | 沙雅富力棉花有限责任公司托依堡轧花厂 | 29.7 | 29.7 | 4.6 | B2:100.0% | 无 | 白棉3级:73.7%;白棉4级:26.3% | 5.9 | 2.4 | 84.0 | P2:100.0%
65071251057 | 44.1600 | 43.3400 | 186 | 阿克苏益康仓储物流有限公司 | 机采棉 | 阿克苏地区 | 沙雅富力棉花有限责任公司托依堡轧花厂 | 29.8 | 29.6 | 4.8 | B2:91.9%;C2:8.1% | 白棉3级 | 白棉3级:89.2%;白棉4级:10.8% | 6.0 | 2.4 | 83.6 | P2:100.0%
65080251068 | 44.3110 | 43.1000 | 186 | 新疆生产建设兵团棉麻有限公司驻阿克苏储运经销站 | 机采棉 | 阿克苏地区 | 阿克苏地区天泉棉业有限责任公司 | 30.1 | 29.7 | 4.4 | A:14.5%;B2:85.5% | 白棉3级 | 白棉2级:9.1%;白棉3级:90.9% | 5.5 | 2.0 | 83.9 | P2:100.0%
65080251080 | 43.6460 | 42.6600 | 186 | 新疆生产建设兵团棉麻有限公司驻阿克苏储运经销站 | 机采棉 | 阿克苏地区 | 阿克苏地区天泉棉业有限责任公司 | 29.8 | 29.7 | 4.5 | A:1.1%;B2:98.9% | 白棉3级 | 白棉2级:12.4%;白棉3级:87.6% | 5.9 | 2.1 | 83.2 | P2:100.0%
65080251081 | 43.1720 | 42.2000 | 186 | 新疆生产建设兵团棉麻有限公司驻阿克苏储运经销站 | 机采棉 | 阿克苏地区 | 阿克苏地区天泉棉业有限责任公司 | 29.8 | 29.6 | 4.3 | A:16.7%;B2:83.3% | 白棉3级 | 白棉2级:4.3%;白棉3级:95.7% | 5.9 | 2.1 | 83.0 | P2:100.0%
65080251083 | 43.4570 | 42.6400 | 186 | 新疆生产建设兵团棉麻有限公司驻阿克苏储运经销站 | 机采棉 | 阿克苏地区 | 阿克苏地区天泉棉业有限责任公司 | 30.0 | 30.1 | 4.4 | A:7.0%;B2:93.0% | 白棉3级 | 白棉2级:3.8%;白棉3级:96.2% | 6.2 | 2.2 | 83.5 | P2:100.0%
65080251099 | 43.9300 | 42.9400 | 186 | 新疆生产建设兵团棉麻有限公司驻阿克苏储运经销站 | 机采棉 | 阿克苏地区 | 阿克苏地区天泉棉业有限责任公司 | 29.5 | 29.7 | 4.6 | A:0.5%;B2:99.5% | 白棉3级 | 白棉2级:7.%;白棉3级:93.% | 5.8 | 2.2 | 83.7 | P2:100.0%
65080251100 | 44.1560 | 42.7800 | 186 | 新疆生产建设兵团棉麻有限公司驻阿克苏储运经销站 | 机采棉 | 阿克苏地区 | 阿克苏地区天泉棉业有限责任公司 | 29.7 | 29.8 | 4.4 | A:3.2%;B2:96.8% | 无 | 白棉2级:64.5%;白棉3级:35.5% | 5.4 | 1.7 | 83.9 | P2:100.0%
65080252057 | 42.9270 | 41.8400 | 186 | 新疆生产建设兵团棉麻有限公司驻阿克苏储运经销站 | 机采棉 | 阿克苏地区 | 阿克苏地区天泉棉业有限责任公司 | 29.8 | 30.1 | 4.3 | A:44.6%;B2:55.4% | 白棉3级 | 白棉2级:16.7%;白棉3级:83.3% | 5.7 | 2.0 | 82.8 | P2:100.0%
65080252068 | 43.0870 | 42.1600 | 186 | 新疆生产建设兵团棉麻有限公司驻阿克苏储运经销站 | 机采棉 | 阿克苏地区 | 阿克苏地区天泉棉业有限责任公司 | 30.1 | 29.8 | 4.4 | A:18.3%;B2:81.7% | 无 | 白棉2级:24.2%;白棉3级:75.8% | 5.9 | 2.2 | 83.5 | P2:100.0%
65080252069 | 43.1290 | 42.2400 | 186 | 新疆生产建设兵团棉麻有限公司驻阿克苏储运经销站 | 机采棉 | 阿克苏地区 | 阿克苏地区天泉棉业有限责任公司 | 29.8 | 30.6 | 4.6 | B2:100.0% | 白棉3级 | 白棉2级:5.4%;白棉3级:94.6% | 6.0 | 2.2 | 83.2 | P2:100.0%
65080252070 | 42.8580 | 42.1800 | 186 | 新疆生产建设兵团棉麻有限公司驻阿克苏储运经销站 | 机采棉 | 阿克苏地区 | 阿克苏地区天泉棉业有限责任公司 | 30.6 | 30.7 | 4.6 | A:1.1%;B2:98.9% | 白棉3级 | 白棉3级:100.% | 6.3 | 2.4 | 84.5 | P2:100.0%
65140251095 | 43.3740 | 42.7000 | 186 | 阿克苏益康仓储物流有限公司 | 机采棉 | 阿克苏地区 | 沙雅国泰棉花有限公司 | 29.6 | 30.1 | 4.6 | B2:100.0% | 白棉3级 | 白棉2级:4.3%;白棉3级:92.5%;白棉4级:3.2% | 6.1 | 2.6 | 82.8 | P2:100.0%
65147251077 | 42.9730 | 42.5000 | 186 | 阿克苏益康仓储物流有限公司 | 机采棉 | 阿克苏地区 | 库车市白钻石棉花油脂加工有限责任公司 | 29.6 | 29.9 | 4.6 | A:1.1%;B2:98.9% | 无 | 白棉3级:61.8%;白棉4级:38.2% | 6.7 | 2.5 | 83.2 | P2:100.0%
65147251079 | 42.8540 | 42.1000 | 186 | 阿克苏益康仓储物流有限公司 | 机采棉 | 阿克苏地区 | 库车市白钻石棉花油脂加工有限责任公司 | 29.9 | 29.8 | 4.3 | A:36.0%;B2:64.0% | 无 | 白棉3级:77.4%;白棉4级:22.6% | 6.2 | 2.3 | 82.6 | P2:100.0%
65200251032 | 42.2850 | 41.6200 | 186 | 阿克苏益康仓储物流有限公司 | 机采棉 | 阿克苏地区 | 沙雅益康棉业有限公司红旗轧花厂 | 29.5 | 29.7 | 4.6 | A:0.5%;B2:97.8%;C2:1.7% | 白棉3级 | 白棉3级:97.8%;白棉4级:2.2% | 6.4 | 2.3 | 83.1 | P2:100.0%
65201252034 | 43.2630 | 42.5000 | 186 | 阿克苏益康仓储物流有限公司 | 机采棉 | 阿克苏地区 | 沙雅正大棉业有限责任公司 | 29.6 | 29.9 | 4.5 | A:1.1%;B2:98.9% | 白棉3级 | 白棉2级:2.2%;白棉3级:82.3%;白棉4级:15.5% | 5.9 | 2.6 | 82.9 | P2:100.0%
65240251005 | 42.7160 | 42.1000 | 186 | 阿克苏益康仓储物流有限公司 | 机采棉 | 阿克苏地区 | 新疆守信种业科技有限责任公司 | 29.5 | 29.9 | 4.6 | A:3.2%;B2:93.5%;C2:3.3% | 无 | 白棉3级:54.8%;白棉4级:45.2% | 6.0 | 2.8 | 83.8 | P2:100.0%
65289251004 | 42.6930 | 42.2000 | 186 | 阿拉尔市鹏宇棉花仓储物流有限责任公司 | 机采棉 | 阿克苏地区 | 阿克苏天华棉业有限公司 | 29.9 | 29.7 | 4.3 | A:44.1%;B2:55.9% | 白棉3级 | 白棉3级:94.1%;白棉4级:5.9% | 6.3 | 2.8 | 82.9 | P2:100.0%
65289251005 | 42.7360 | 42.1200 | 186 | 阿拉尔市鹏宇棉花仓储物流有限责任公司 | 机采棉 | 阿克苏地区 | 阿克苏天华棉业有限公司 | 30.3 | 30.5 | 4.2 | A:62.9%;B2:37.1% | 白棉3级 | 白棉3级:93.%;白棉4级:7.% | 6.1 | 2.7 | 83.7 | P2:100.0%
65290251054 | 42.9530 | 42.2400 | 186 | 新疆生产建设兵团棉麻有限公司驻阿克苏储运经销站 | 机采棉 | 阿克苏地区 | 阿克苏德龙棉业有限公司 | 29.8 | 29.7 | 4.3 | A:45.7%;B2:54.3% | 无 | 白棉3级:62.9%;白棉4级:37.1% | 5.9 | 2.7 | 83.5 | P2:100.0%
65342251034 | 43.5440 | 42.7400 | 186 | 新疆生产建设兵团棉麻有限公司驻阿克苏储运经销站 | 机采棉 | 阿克苏地区 | 阿瓦提县天韵棉业有限责任公司 | 29.9 | 29.9 | 4.6 | A:0.5%;B2:99.5% | 无 | 白棉3级:37.1%;白棉4级:62.9% | 5.9 | 2.5 | 82.7 | P2:100.0%
65386251065 | 43.7990 | 43.0400 | 186 | 阿拉尔市鹏宇棉花仓储物流有限责任公司 | 机采棉 | 阿克苏地区 | 新疆佳美棉业有限公司 | 29.8 | 29.8 | 4.4 | A:14.0%;B2:86.0% | 白棉3级 | 白棉3级:89.8%;白棉4级:10.2% | 5.7 | 2.8 | 82.7 | P2:100.0%
65386251075 | 43.1610 | 42.2800 | 186 | 阿拉尔市鹏宇棉花仓储物流有限责任公司 | 机采棉 | 阿克苏地区 | 新疆佳美棉业有限公司 | 29.8 | 29.7 | 4.4 | A:1.6%;B2:98.4% | 白棉3级 | 白棉3级:99.5%;白棉4级:0.5% | 5.9 | 2.3 | 83.1 | P2:100.0%
65386251077 | 43.2390 | 42.3200 | 186 | 阿拉尔市鹏宇棉花仓储物流有限责任公司 | 机采棉 | 阿克苏地区 | 新疆佳美棉业有限公司 | 29.9 | 29.7 | 4.3 | A:28.0%;B2:72.0% | 白棉3级 | 白棉3级:97.8%;白棉4级:2.2% | 5.7 | 2.4 | 83.3 | P2:100.0%
65386251084 | 42.8100 | 41.6600 | 186 | 阿拉尔市鹏宇棉花仓储物流有限责任公司 | 机采棉 | 阿克苏地区 | 新疆佳美棉业有限公司 | 29.7 | 29.7 | 4.3 | A:51.1%;B2:48.9% | 白棉3级 | 白棉3级:100.% | 5.3 | 2.2 | 83.0 | P2:100.0%
65386251092 | 42.9020 | 42.2000 | 186 | 阿拉尔市鹏宇棉花仓储物流有限责任公司 | 机采棉 | 阿克苏地区 | 新疆佳美棉业有限公司 | 29.5 | 29.7 | 4.3 | A:36.6%;B2:63.4% | 白棉3级 | 白棉3级:98.4%;白棉4级:1.6% | 5.9 | 2.7 | 83.0 | P2:100.0%
65389251066 | 43.8820 | 43.1200 | 186 | 阿拉尔市鹏宇棉花仓储物流有限责任公司 | 机采棉 | 阿克苏地区 | 阿克苏新得利棉业有限公司 | 29.9 | 29.7 | 4.5 | B2:100.0% | 白棉3级 | 白棉3级:94.6%;白棉4级:5.4% | 5.8 | 2.7 | 83.5 | P2:100.0%
65389251112 | 43.5610 | 42.9600 | 186 | 阿拉尔市鹏宇棉花仓储物流有限责任公司 | 机采棉 | 阿克苏地区 | 阿克苏新得利棉业有限公司 | 30.0 | 29.6 | 4.5 | A:1.1%;B2:98.9% | 白棉3级 | 白棉3级:98.9%;白棉4级:1.1% | 6.4 | 2.5 | 83.6 | P2:100.0%
65389251116 | 43.7120 | 42.9800 | 186 | 阿拉尔市鹏宇棉花仓储物流有限责任公司 | 机采棉 | 阿克苏地区 | 阿克苏新得利棉业有限公司 | 29.5 | 29.7 | 4.5 | A:1.1%;B2:98.9% | 白棉3级 | 白棉3级:98.9%;白棉4级:1.1% | 6.3 | 2.3 | 82.7 | P2:100.0%
65496251050 | 42.7460 | 41.9200 | 186 | 阿拉尔市鹏宇棉花仓储物流有限责任公司 | 机采棉 | 阿克苏地区 | 阿克苏地区百隆棉业有限责任公司 | 29.6 | 30.0 | 4.6 | A:1.6%;B2:83.9%;C2:14.5% | 白棉3级 | 白棉2级:6.5%;白棉3级:85.5%;白棉4级:8.% | 5.8 | 2.5 | 83.7 | P2:100.0%
65616251058 | 42.3570 | 41.6200 | 186 | 新疆生产建设兵团棉麻有限公司驻阿克苏储运经销站 | 机采棉 | 巴州 | 巴州国欣棉业有限公司 | 30.0 | 30.6 | 4.8 | B2:74.7%;C2:25.3% | 白棉3级 | 白棉2级:3.2%;白棉3级:91.4%;白棉4级:5.4% | 5.7 | 2.8 | 84.2 | P2:100.0%
65718251024 | 43.1120 | 42.3200 | 186 | 阿克苏益康仓储物流有限公司 | 机采棉 | 阿克苏地区 | 阿克苏丰盛棉花加工厂 | 29.5 | 29.6 | 4.3 | A:50.5%;B2:49.5% | 白棉3级 | 白棉3级:99.5%;白棉4级:0.5% | 5.8 | 2.6 | 82.5 | P2:100.0%
65826251075 | 43.3430 | 42.4600 | 186 | 阿克苏益康仓储物流有限公司 | 机采棉 | 阿克苏地区 | 沙雅益康棉业有限公司二牧场分公司 | 29.5 | 29.6 | 4.7 | B2:99.5%;C2:0.5% | 无 | 白棉3级:68.3%;白棉4级:31.7% | 5.6 | 2.6 | 83.5 | P2:100.0%
65828251050 | 43.8890 | 42.8400 | 186 | 阿克苏益康仓储物流有限公司 | 机采棉 | 阿克苏地区 | 新疆益康集团有限责任公司玉奇喀特分公司 | 29.6 | 29.7 | 4.6 | B2:100.0% | 无 | 白棉3级:57.5%;白棉4级:42.5% | 5.3 | 2.5 | 82.6 | P2:100.0%
65828251056 | 43.3120 | 42.4000 | 186 | 阿克苏益康仓储物流有限公司 | 机采棉 | 阿克苏地区 | 新疆益康集团有限责任公司玉奇喀特分公司 | 29.5 | 29.6 | 4.4 | A:26.3%;B2:71.0%;C2:2.7% | 无 | 白棉2级:3.2%;白棉3级:71.%;白棉4级:25.8% | 5.6 | 2.5 | 82.7 | P2:100.0%
66020252060 | 42.5460 | 41.2400 | 186 | 阿拉尔市鹏宇棉花仓储物流有限责任公司 | 机采棉 | 第一师 | 阿拉尔市利华棉业有限公司夏合勒克镇分公司 | 29.5 | 29.8 | 4.5 | A:18.3%;B2:81.7% | 白棉3级 | 白棉3级:100.% | 5.2 | 1.9 | 83.1 | P2:100.0%
66021251076 | 42.8060 | 41.9000 | 186 | 新疆生产建设兵团棉麻有限公司驻阿克苏储运经销站 | 机采棉 | 第一师 | 阿拉尔市金银川镇金鹏棉业有限公司 | 29.6 | 29.9 | 4.7 | A:2.2%;B2:97.3%;C2:0.5% | 白棉3级 | 白棉3级:91.4%;白棉4级:8.6% | 5.6 | 2.5 | 83.3 | P2:100.0%
66047251053 | 43.1390 | 42.3400 | 186 | 新疆生产建设兵团棉麻有限公司驻阿克苏储运经销站 | 机采棉 | 第一师 | 阿拉尔市天绒棉业有限责任公司 | 29.6 | 30.1 | 4.6 | A:3.2%;B2:96.8% | 白棉3级 | 白棉3级:93.%;白棉4级:7.% | 5.9 | 2.5 | 83.0 | P2:100.0%
66089251041 | 44.2160 | 42.8800 | 186 | 阿克苏益康仓储物流有限公司 | 机采棉 | 阿克苏地区 | 沙雅宏信棉花有限责任公司 | 29.7 | 29.8 | 4.5 | A:1.6%;B2:98.4% | 无 | 白棉2级:40.3%;白棉3级:59.7% | 5.8 | 1.4 | 82.5 | P2:100.0%
66089251042 | 43.5480 | 42.6200 | 186 | 阿克苏益康仓储物流有限公司 | 机采棉 | 阿克苏地区 | 沙雅宏信棉花有限责任公司 | 29.5 | 29.8 | 4.6 | A:1.6%;B2:98.4% | 无 | 白棉2级:42.5%;白棉3级:46.2%;白棉4级:11.3% | 5.9 | 2.2 | 82.4 | P2:100.0%
66159252013 | 42.7790 | 42.0800 | 186 | 阿拉尔市鹏宇棉花仓储物流有限责任公司 | 机采棉 | 第一师 | 新疆塔里木河种业股份有限公司阿拉尔分公司 | 29.7 | 29.6 | 4.3 | A:19.9%;B2:80.1% | 白棉3级 | 白棉2级:1.1%;白棉3级:96.8%;白棉4级:2.1% | 6.0 | 2.6 | 82.6 | P2:100.0%
66208251073 | 42.9340 | 42.0200 | 186 | 阿拉尔市鹏宇棉花仓储物流有限责任公司 | 机采棉 | 第一师 | 阿拉尔市鹏润棉业有限责任公司 | 29.9 | 29.8 | 4.2 | A:74.2%;B2:25.8% | 白棉3级 | 白棉3级:95.7%;白棉4级:4.3% | 5.8 | 2.3 | 82.6 | P2:100.0%
66208251087 | 42.2010 | 41.4200 | 186 | 阿拉尔市鹏宇棉花仓储物流有限责任公司 | 机采棉 | 第一师 | 阿拉尔市鹏润棉业有限责任公司 | 29.8 | 30.3 | 4.4 | A:12.9%;B2:87.1% | 白棉3级 | 白棉2级:2.7%;白棉3级:97.3% | 6.2 | 2.2 | 83.3 | P2:100.0%