## 批次-0
批号 | 公定重(吨) | 毛重(吨) | 包数 | 存放仓库 | 采摘方式 | 产地 | 加工单位 | 平均长度(mm) | 断裂比强度 | 马克隆值平均值 | 马克隆值级 | 颜色级 | 颜色级占比 | 回潮率 | 含杂率 | 整齐度 | 轧工质量
65080251067 | 43.6280 | 42.4400 | 186 | 新疆生产建设兵团棉麻有限公司驻阿克苏储运经销站 | 机采棉 | 阿克苏地区 | 阿克苏地区天泉棉业有限责任公司 | 29.7 | 29.2 | 4.6 | A:1.1%;B2:98.9% | 白棉3级 | 白棉2级:4.3%;白棉3级:95.7% | 5.5 | 2.0 | 83.0 | P2:100.0%
65080251069 | 44.3290 | 42.9000 | 186 | 新疆生产建设兵团棉麻有限公司驻阿克苏储运经销站 | 机采棉 | 阿克苏地区 | 阿克苏地区天泉棉业有限责任公司 | 30.1 | 29.2 | 4.5 | B2:100.0% | 白棉2级 | 白棉2级:91.9%;白棉3级:8.1% | 5.5 | 1.5 | 83.6 | P2:100.0%
65080251072 | 43.7040 | 42.6400 | 186 | 新疆生产建设兵团棉麻有限公司驻阿克苏储运经销站 | 机采棉 | 阿克苏地区 | 阿克苏地区天泉棉业有限责任公司 | 29.7 | 29.2 | 4.3 | A:22.6%;B2:77.4% | 无 | 白棉2级:58.6%;白棉3级:41.4% | 5.6 | 2.2 | 82.7 | P2:100.0%
65080251073 | 43.8680 | 42.9600 | 186 | 新疆生产建设兵团棉麻有限公司驻阿克苏储运经销站 | 机采棉 | 阿克苏地区 | 阿克苏地区天泉棉业有限责任公司 | 29.9 | 30.2 | 4.4 | A:7.0%;B2:93.0% | 白棉3级 | 白棉2级:2.7%;白棉3级:97.3% | 6.0 | 2.2 | 83.7 | P2:100.0%
65080251077 | 44.0480 | 42.8400 | 186 | 新疆生产建设兵团棉麻有限公司驻阿克苏储运经销站 | 机采棉 | 阿克苏地区 | 阿克苏地区天泉棉业有限责任公司 | 30.0 | 28.5 | 4.2 | A:54.3%;B2:45.7% | 无 | 白棉2级:48.9%;白棉3级:51.1% | 5.7 | 1.8 | 83.2 | P2:100.0%
65080251078 | 43.6380 | 42.4000 | 186 | 新疆生产建设兵团棉麻有限公司驻阿克苏储运经销站 | 机采棉 | 阿克苏地区 | 阿克苏地区天泉棉业有限责任公司 | 29.9 | 29.5 | 4.3 | A:34.4%;B2:65.6% | 无 | 白棉2级:53.8%;白棉3级:46.2% | 5.7 | 1.7 | 84.3 | P2:100.0%
65080251079 | 43.9270 | 42.7200 | 186 | 新疆生产建设兵团棉麻有限公司驻阿克苏储运经销站 | 机采棉 | 阿克苏地区 | 阿克苏地区天泉棉业有限责任公司 | 30.0 | 29.2 | 4.3 | A:37.6%;B2:62.4% | 白棉2级 | 白棉2级:82.8%;白棉3级:17.2% | 5.8 | 1.7 | 83.5 | P2:100.0%
65080251095 | 43.7210 | 42.5600 | 186 | 新疆生产建设兵团棉麻有限公司驻阿克苏储运经销站 | 机采棉 | 阿克苏地区 | 阿克苏地区天泉棉业有限责任公司 | 29.6 | 28.4 | 4.5 | B2:100.0% | 无 | 白棉2级:35.5%;白棉3级:64.5% | 5.9 | 1.7 | 82.4 | P2:100.0%
65080251096 | 44.2550 | 42.8000 | 186 | 新疆生产建设兵团棉麻有限公司驻阿克苏储运经销站 | 机采棉 | 阿克苏地区 | 阿克苏地区天泉棉业有限责任公司 | 29.8 | 30.2 | 4.4 | A:4.3%;B2:95.7% | 无 | 白棉2级:23.7%;白棉3级:76.3% | 5.0 | 1.9 | 84.1 | P2:100.0%
65080251098 | 43.7210 | 42.7800 | 186 | 新疆生产建设兵团棉麻有限公司驻阿克苏储运经销站 | 机采棉 | 阿克苏地区 | 阿克苏地区天泉棉业有限责任公司 | 29.6 | 29.3 | 4.5 | A:0.5%;B2:99.5% | 白棉3级 | 白棉2级:3.2%;白棉3级:96.8% | 5.8 | 2.3 | 84.0 | P2:100.0%
65080251101 | 44.4950 | 43.0600 | 186 | 新疆生产建设兵团棉麻有限公司驻阿克苏储运经销站 | 机采棉 | 阿克苏地区 | 阿克苏地区天泉棉业有限责任公司 | 29.6 | 29.2 | 4.3 | A:9.7%;B2:90.3% | 白棉2级 | 白棉2级:99.5%;白棉3级:0.5% | 5.5 | 1.5 | 83.2 | P2:100.0%
65080251102 | 43.5730 | 42.4600 | 186 | 新疆生产建设兵团棉麻有限公司驻阿克苏储运经销站 | 机采棉 | 阿克苏地区 | 阿克苏地区天泉棉业有限责任公司 | 29.4 | 29.7 | 4.5 | B2:100.0% | 无 | 白棉2级:74.2%;白棉3级:25.8% | 5.9 | 1.8 | 83.3 | P2:100.0%
65080251103 | 43.2080 | 42.3600 | 186 | 新疆生产建设兵团棉麻有限公司驻阿克苏储运经销站 | 机采棉 | 阿克苏地区 | 阿克苏地区天泉棉业有限责任公司 | 29.7 | 30.4 | 4.5 | B2:100.0% | 无 | 白棉2级:31.2%;白棉3级:68.8% | 6.0 | 2.3 | 83.4 | P2:100.0%
65080251104 | 43.4280 | 42.3200 | 186 | 新疆生产建设兵团棉麻有限公司驻阿克苏储运经销站 | 机采棉 | 阿克苏地区 | 阿克苏地区天泉棉业有限责任公司 | 29.4 | 30.4 | 4.6 | A:5.9%;B2:93.5%;C2:0.6% | 白棉3级 | 白棉2级:4.3%;白棉3级:92.5%;白棉4级:3.2% | 5.9 | 1.8 | 83.7 | P2:100.0%
65080251105 | 43.2650 | 42.3400 | 186 | 新疆生产建设兵团棉麻有限公司驻阿克苏储运经销站 | 机采棉 | 阿克苏地区 | 阿克苏地区天泉棉业有限责任公司 | 29.1 | 29.6 | 4.6 | A:1.6%;B2:98.4% | 白棉3级 | 白棉3级:96.8%;白棉4级:3.2% | 5.7 | 2.4 | 83.0 | P2:100.0%
65080251106 | 43.7790 | 42.8400 | 186 | 新疆生产建设兵团棉麻有限公司驻阿克苏储运经销站 | 机采棉 | 阿克苏地区 | 阿克苏地区天泉棉业有限责任公司 | 29.5 | 30.2 | 4.5 | A:0.5%;B2:99.5% | 白棉3级 | 白棉3级:100.% | 5.7 | 2.4 | 83.7 | P2:100.0%
65080251107 | 43.6010 | 42.8200 | 186 | 新疆生产建设兵团棉麻有限公司驻阿克苏储运经销站 | 机采棉 | 阿克苏地区 | 阿克苏地区天泉棉业有限责任公司 | 29.5 | 29.5 | 4.5 | B2:100.0% | 白棉3级 | 白棉2级:0.5%;白棉3级:99.5% | 6.3 | 2.2 | 83.6 | P2:100.0%
65080251108 | 42.9270 | 41.8400 | 186 | 新疆生产建设兵团棉麻有限公司驻阿克苏储运经销站 | 机采棉 | 阿克苏地区 | 阿克苏地区天泉棉业有限责任公司 | 29.2 | 29.6 | 4.4 | A:23.7%;B2:76.3% | 白棉3级 | 白棉3级:100.% | 5.7 | 2.0 | 82.9 | P2:100.0%
65080251109 | 43.1180 | 42.2000 | 186 | 新疆生产建设兵团棉麻有限公司驻阿克苏储运经销站 | 机采棉 | 阿克苏地区 | 阿克苏地区天泉棉业有限责任公司 | 29.6 | 29.2 | 4.5 | A:2.7%;B2:97.3% | 白棉3级 | 白棉3级:92.5%;白棉4级:7.5% | 5.6 | 2.5 | 83.8 | P2:100.0%
65080252056 | 42.9910 | 42.0600 | 186 | 新疆生产建设兵团棉麻有限公司驻阿克苏储运经销站 | 机采棉 | 阿克苏地区 | 阿克苏地区天泉棉业有限责任公司 | 29.8 | 30.2 | 4.2 | A:69.9%;B2:30.1% | 无 | 白棉2级:20.4%;白棉3级:79.6% | 6.1 | 2.0 | 82.6 | P2:100.0%
65080252071 | 43.0850 | 42.2400 | 186 | 新疆生产建设兵团棉麻有限公司驻阿克苏储运经销站 | 机采棉 | 阿克苏地区 | 阿克苏地区天泉棉业有限责任公司 | 29.4 | 28.8 | 4.2 | A:57.0%;B2:43.0% | 白棉3级 | 白棉3级:100.% | 6.0 | 2.3 | 82.5 | P2:100.0%
65080252072 | 42.8350 | 42.0000 | 186 | 新疆生产建设兵团棉麻有限公司驻阿克苏储运经销站 | 机采棉 | 阿克苏地区 | 阿克苏地区天泉棉业有限责任公司 | 29.6 | 29.3 | 4.3 | A:49.5%;B2:48.9%;C2:1.6% | 白棉3级 | 白棉2级:0.5%;白棉3级:87.6%;白棉4级:11.9% | 5.9 | 2.4 | 82.8 | P2:100.0%
65080252073 | 42.6340 | 41.8400 | 186 | 新疆生产建设兵团棉麻有限公司驻阿克苏储运经销站 | 机采棉 | 阿克苏地区 | 阿克苏地区天泉棉业有限责任公司 | 29.3 | 29.8 | 4.7 | A:11.3%;B2:81.2%;C2:7.5% | 白棉3级 | 白棉3级:91.9%;白棉4级:8.1% | 6.1 | 2.3 | 83.2 | P2:100.0%
65094251019 | 43.2040 | 42.4400 | 186 | 新疆兵棉宏泰物流有限公司 | 机采棉 | 昌吉州 | 呼图壁县天源棉业有限公司 | 30.0 | 30.1 | 4.2 | A:66.1%;B2:33.9% | 白棉3级 | 白棉3级:90.9%;白棉4级:9.1% | 5.9 | 2.5 | 82.3 | P2:100.0%
65131251017 | 44.6470 | 43.9800 | 186 | 乌苏市亿佳物流有限责任公司 | 机采棉 | 塔城地区 | 乌苏市汇康棉业有限责任公司 | 29.6 | 30.9 | 4.6 | A:1.6%;B2:94.1%;C2:4.3% | 白棉3级 | 白棉3级:89.2%;白棉4级:10.8% | 6.3 | 2.5 | 83.2 | P2:100.0%
65131251018 | 44.9490 | 44.2000 | 186 | 乌苏市亿佳物流有限责任公司 | 机采棉 | 塔城地区 | 乌苏市汇康棉业有限责任公司 | 29.4 | 30.3 | 4.7 | A:0.5%;B2:98.9%;C2:0.6% | 白棉3级 | 白棉3级:83.9%;白棉4级:16.1% | 5.9 | 2.7 | 83.1 | P2:100.0%
65131251020 | 45.4920 | 44.7200 | 186 | 乌苏市亿佳物流有限责任公司 | 机采棉 | 塔城地区 | 乌苏市汇康棉业有限责任公司 | 29.9 | 29.1 | 4.5 | A:3.2%;B2:96.8% | 白棉3级 | 白棉2级:1.6%;白棉3级:96.8%;白棉4级:1.6% | 6.2 | 2.4 | 83.2 | P2:100.0%
65135251115 | 42.4470 | 41.9400 | 186 | 新疆生产建设兵团棉麻有限公司驻阿克苏储运经销站 | 机采棉 | 阿克苏地区 | 阿瓦提银花棉业有限责任公司 | 29.7 | 29.1 | 4.4 | A:3.2%;B2:96.8% | 白棉3级 | 白棉3级:100.% | 6.5 | 2.6 | 83.6 | P2:100.0%
65135251116 | 43.5540 | 42.3200 | 186 | 新疆生产建设兵团棉麻有限公司驻阿克苏储运经销站 | 机采棉 | 阿克苏地区 | 阿瓦提银花棉业有限责任公司 | 29.7 | 29.5 | 4.5 | A:1.1%;B2:98.9% | 白棉3级 | 白棉3级:99.5%;白棉4级:0.5% | 5.6 | 1.8 | 84.2 | P2:100.0%
65135251117 | 42.8940 | 42.2600 | 186 | 新疆生产建设兵团棉麻有限公司驻阿克苏储运经销站 | 机采棉 | 阿克苏地区 | 阿瓦提银花棉业有限责任公司 | 29.4 | 29.3 | 4.6 | A:1.6%;B2:98.4% | 白棉3级 | 白棉3级:97.3%;白棉4级:2.7% | 6.2 | 2.6 | 83.0 | P2:100.0%
65135251119 | 42.5300 | 41.5800 | 186 | 新疆生产建设兵团棉麻有限公司驻阿克苏储运经销站 | 机采棉 | 阿克苏地区 | 阿瓦提银花棉业有限责任公司 | 29.4 | 29.5 | 4.3 | A:45.2%;B2:54.8% | 白棉3级 | 白棉3级:99.5%;白棉4级:0.5% | 5.7 | 2.3 | 82.5 | P2:100.0%
65135251125 | 43.3090 | 42.5800 | 186 | 新疆生产建设兵团棉麻有限公司驻阿克苏储运经销站 | 机采棉 | 阿克苏地区 | 阿瓦提银花棉业有限责任公司 | 29.6 | 29.4 | 4.4 | A:1.1%;B2:98.9% | 白棉3级 | 白棉3级:84.4%;白棉4级:15.6% | 6.2 | 2.4 | 82.8 | P2:100.0%
65168251031 | 42.9090 | 41.8800 | 186 | 新疆伊犁州陆德棉麻有限责任公司 | 机采棉 | 伊犁州 | 奎屯浩泰棉业有限公司 | 30.0 | 30.8 | 4.3 | A:41.4%;B2:58.6% | 无 | 白棉3级:33.3%;白棉4级:66.7% | 5.4 | 2.4 | 83.2 | P2:100.0%
65168251032 | 42.7560 | 42.1400 | 186 | 新疆伊犁州陆德棉麻有限责任公司 | 机采棉 | 伊犁州 | 奎屯浩泰棉业有限公司 | 30.0 | 31.3 | 4.2 | A:64.5%;B2:35.5% | 无 | 白棉3级:44.6%;白棉4级:55.4% | 6.0 | 2.8 | 83.2 | P2:100.0%
65168251033 | 42.3990 | 41.9000 | 186 | 新疆伊犁州陆德棉麻有限责任公司 | 机采棉 | 伊犁州 | 奎屯浩泰棉业有限公司 | 30.1 | 31.1 | 4.4 | A:31.2%;B2:68.8% | 无 | 白棉3级:62.4%;白棉4级:37.6% | 6.5 | 2.6 | 83.1 | P2:100.0%
65168251035 | 42.8640 | 42.1200 | 186 | 新疆伊犁州陆德棉麻有限责任公司 | 机采棉 | 伊犁州 | 奎屯浩泰棉业有限公司 | 30.3 | 30.7 | 4.3 | A:35.5%;B1:0.5%;B2:64.0% | 无 | 白棉3级:61.8%;白棉4级:38.2% | 5.9 | 2.6 | 83.1 | P2:100.0%
65168251036 | 43.2620 | 42.1400 | 186 | 新疆伊犁州陆德棉麻有限责任公司 | 机采棉 | 伊犁州 | 奎屯浩泰棉业有限公司 | 30.1 | 30.0 | 4.3 | A:39.2%;B2:60.8% | 无 | 白棉3级:25.3%;白棉4级:74.7% | 5.3 | 2.3 | 82.7 | P2:100.0%
65235251021 | 42.9850 | 42.1000 | 186 | 新疆伊犁州陆德棉麻有限责任公司 | 机采棉 | 伊犁州 | 奎屯瑞丰轧花有限公司 | 29.7 | 30.6 | 4.6 | A:23.1%;B2:50.0%;C2:26.9% | 白棉3级 | 白棉2级:5.9%;白棉3级:94.1% | 5.9 | 2.3 | 82.8 | P2:100.0%
65250251106 | 44.0510 | 43.5600 | 186 | 新疆生产建设兵团棉麻有限公司驻阿克苏储运经销站 | 机采棉 | 阿克苏地区 | 阿克苏宁康棉业有限责任公司 | 28.7 | 29.4 | 4.6 | B2:100.0% | 白棉3级 | 白棉3级:98.4%;白棉4级:1.6% | 6.7 | 2.5 | 82.7 | P2:100.0%
65256252114 | 42.6850 | 42.2600 | 186 | 新疆生产建设兵团棉麻有限公司驻阿克苏储运经销站 | 机采棉 | 阿克苏地区 | 阿克苏地区腾达棉业有限责任公司 | 29.7 | 28.8 | 4.5 | A:9.7%;B2:90.3% | 白棉3级 | 白棉3级:100.% | 6.9 | 2.4 | 82.7 | P2:100.0%
65287251049 | 43.2300 | 42.3000 | 186 | 新疆生产建设兵团棉麻有限公司驻阿克苏储运经销站 | 机采棉 | 阿克苏地区 | 阿克苏地区宏丰棉业有限责任公司 | 29.9 | 29.5 | 4.6 | A:5.9%;B2:94.1% | 白棉3级 | 白棉3级:100.% | 5.7 | 2.4 | 82.8 | P2:100.0%
65287251050 | 42.9580 | 42.2800 | 186 | 新疆生产建设兵团棉麻有限公司驻阿克苏储运经销站 | 机采棉 | 阿克苏地区 | 阿克苏地区宏丰棉业有限责任公司 | 29.7 | 29.0 | 4.4 | A:3.8%;B2:96.2% | 白棉3级 | 白棉3级:100.% | 6.1 | 2.6 | 83.5 | P2:100.0%
65326252013 | 42.8040 | 41.8600 | 186 | 新疆生产建设兵团棉麻有限公司驻阿克苏储运经销站 | 机采棉 | 阿克苏地区 | 阿克苏西部棉业有限责任公司 | 29.1 | 29.2 | 4.4 | A:4.8%;B2:95.2% | 白棉3级 | 白棉3级:100.% | 5.5 | 2.5 | 83.1 | P2:100.0%
65326252018 | 43.1060 | 42.3600 | 186 | 新疆生产建设兵团棉麻有限公司驻阿克苏储运经销站 | 机采棉 | 阿克苏地区 | 阿克苏西部棉业有限责任公司 | 29.4 | 29.1 | 4.3 | A:52.2%;B2:47.8% | 白棉3级 | 白棉3级:100.% | 5.8 | 2.7 | 82.7 | P2:100.0%
65342251054 | 43.4720 | 42.5000 | 186 | 新疆生产建设兵团棉麻有限公司驻阿克苏储运经销站 | 机采棉 | 阿克苏地区 | 阿瓦提县天韵棉业有限责任公司 | 29.3 | 29.2 | 4.4 | A:34.9%;B2:65.1% | 无 | 白棉3级:75.8%;白棉4级:24.2% | 5.8 | 2.2 | 82.4 | P2:100.0%
65349251027 | 44.2600 | 43.4800 | 186 | 乌苏市亿佳物流有限责任公司 | 机采棉 | 塔城地区 | 乌苏市锦和棉业有限公司西湖分公司 | 29.3 | 30.2 | 4.7 | A:1.6%;B2:85.5%;C2:12.9% | 白棉4级 | 白棉3级:17.2%;白棉4级:82.8% | 6.0 | 2.5 | 82.6 | P2:100.0%
65349251028 | 43.5370 | 42.6200 | 186 | 乌苏市亿佳物流有限责任公司 | 机采棉 | 塔城地区 | 乌苏市锦和棉业有限公司西湖分公司 | 29.5 | 29.9 | 4.6 | A:10.2%;B2:86.0%;C2:3.8% | 无 | 白棉3级:28.5%;白棉4级:71.5% | 5.4 | 2.7 | 83.0 | P2:100.0%
65349251030 | 42.9020 | 42.1600 | 186 | 乌苏市亿佳物流有限责任公司 | 机采棉 | 塔城地区 | 乌苏市锦和棉业有限公司西湖分公司 | 29.7 | 29.5 | 4.4 | A:25.8%;B2:74.2% | 无 | 白棉3级:20.4%;白棉4级:79.6% | 5.8 | 2.7 | 82.7 | P2:100.0%
65349251036 | 43.4400 | 42.3400 | 186 | 乌苏市亿佳物流有限责任公司 | 机采棉 | 塔城地区 | 乌苏市锦和棉业有限公司西湖分公司 | 29.4 | 29.1 | 4.3 | A:48.4%;B2:51.6% | 白棉3级 | 白棉3级:99.5%;白棉4级:0.5% | 5.8 | 1.9 | 82.6 | P2:100.0%
65349251040 | 43.1370 | 42.3000 | 186 | 乌苏市亿佳物流有限责任公司 | 机采棉 | 塔城地区 | 乌苏市锦和棉业有限公司西湖分公司 | 30.1 | 30.3 | 4.2 | A:47.3%;B2:52.7% | 白棉3级 | 白棉3级:81.2%;白棉4级:18.8% | 5.9 | 2.4 | 82.6 | P2:100.0%
65373251016 | 43.4870 | 42.4200 | 186 | 新疆生产建设兵团棉麻有限公司驻阿克苏储运经销站 | 机采棉 | 阿克苏地区 | 阿克苏恒信棉业有限公司 | 29.4 | 29.1 | 4.2 | A:69.4%;B2:30.6% | 白棉3级 | 白棉2级:12.4%;白棉3级:87.6% | 5.9 | 1.9 | 82.1 | P2:100.0%
65517251009 | 43.2180 | 42.5400 | 186 | 新疆生产建设兵团棉麻有限公司驻阿克苏储运经销站 | 机采棉 | 阿克苏地区 | 新和县宏信棉业有限责任公司 | 29.8 | 30.2 | 4.3 | A:37.1%;B2:62.9% | 白棉3级 | 白棉3级:96.8%;白棉4级:3.2% | 6.1 | 2.6 | 83.6 | P2:100.0%
65517252023 | 43.1220 | 42.2800 | 186 | 新疆生产建设兵团棉麻有限公司驻阿克苏储运经销站 | 机采棉 | 阿克苏地区 | 新和县宏信棉业有限责任公司 | 29.8 | 29.2 | 4.2 | A:69.9%;B2:30.1% | 白棉3级 | 白棉3级:93.5%;白棉4级:6.5% | 5.9 | 2.4 | 83.5 | P2:100.0%
65529251062 | 43.4510 | 42.1400 | 186 | 新疆生产建设兵团棉麻有限公司驻阿克苏储运经销站 | 机采棉 | 阿克苏地区 | 阿克苏华鹰农业科技发展有限公司 | 29.5 | 29.3 | 4.5 | A:3.2%;B2:96.8% | 无 | 白棉2级:31.7%;白棉3级:68.3% | 5.7 | 1.5 | 82.1 | P2:100.0%
65529251106 | 42.9040 | 41.8200 | 186 | 新疆生产建设兵团棉麻有限公司驻阿克苏储运经销站 | 机采棉 | 阿克苏地区 | 阿克苏华鹰农业科技发展有限公司 | 29.6 | 28.7 | 4.4 | A:2.2%;B2:97.8% | 白棉3级 | 白棉3级:100.% | 5.8 | 1.9 | 82.5 | P2:100.0%
65529251128 | 43.4000 | 42.4600 | 186 | 新疆生产建设兵团棉麻有限公司驻阿克苏储运经销站 | 机采棉 | 阿克苏地区 | 阿克苏华鹰农业科技发展有限公司 | 29.6 | 28.5 | 4.6 | A:3.2%;B2:96.8% | 白棉3级 | 白棉2级:2.2%;白棉3级:97.8% | 6.2 | 1.9 | 83.0 | P2:100.0%
65608251024 | 43.5340 | 42.4400 | 186 | 新疆兵棉宏泰物流有限公司 | 机采棉 | 塔城地区 | 沙湾市腾乐棉业有限公司 | 29.6 | 30.3 | 4.7 | B2:94.6%;C2:5.4% | 白棉3级 | 白棉3级:99.5%;白棉4级:0.5% | 5.5 | 2.2 | 83.1 | P2:100.0%
65614251033 | 43.3930 | 42.2600 | 186 | 新疆生产建设兵团棉麻有限公司驻阿克苏储运经销站 | 机采棉 | 阿克苏地区 | 阿克苏丰纳棉花有限责任公司 | 30.1 | 29.1 | 4.3 | A:27.4%;B2:72.6% | 无 | 白棉3级:64.%;白棉4级:36.% | 5.4 | 2.2 | 83.5 | P2:100.0%
65628251001 | 45.0750 | 44.1800 | 186 | 新疆伊犁州陆德棉麻有限责任公司 | 机采棉 | 伊犁州 | 奎屯瑞丰轧花有限公司锦丰分公司 | 29.7 | 28.8 | 4.5 | A:12.4%;B2:84.4%;C2:3.2% | 无 | 白棉3级:43.5%;白棉4级:56.5% | 5.9 | 2.4 | 82.2 | P2:100.0%
65628251002 | 44.4920 | 43.6600 | 186 | 新疆伊犁州陆德棉麻有限责任公司 | 机采棉 | 伊犁州 | 奎屯瑞丰轧花有限公司锦丰分公司 | 30.1 | 29.6 | 4.4 | A:8.1%;B2:91.9% | 无 | 白棉3级:38.7%;白棉4级:61.3% | 5.8 | 2.6 | 83.4 | P2:100.0%
65628251003 | 44.2980 | 43.2600 | 186 | 新疆伊犁州陆德棉麻有限责任公司 | 机采棉 | 伊犁州 | 奎屯瑞丰轧花有限公司锦丰分公司 | 29.5 | 29.6 | 4.6 | A:2.2%;B2:94.1%;C2:3.7% | 白棉3级 | 白棉3级:96.8%;白棉4级:3.2% | 5.5 | 2.4 | 83.2 | P2:100.0%
65628251004 | 43.7790 | 42.9200 | 186 | 新疆伊犁州陆德棉麻有限责任公司 | 机采棉 | 伊犁州 | 奎屯瑞丰轧花有限公司锦丰分公司 | 30.0 | 29.5 | 4.6 | A:5.9%;B2:89.8%;C2:4.3% | 无 | 白棉3级:55.4%;白棉4级:44.6% | 5.8 | 2.5 | 82.9 | P2:100.0%
65628251005 | 43.0720 | 42.3600 | 186 | 新疆伊犁州陆德棉麻有限责任公司 | 机采棉 | 伊犁州 | 奎屯瑞丰轧花有限公司锦丰分公司 | 29.9 | 30.0 | 4.5 | A:18.8%;B2:80.1%;C2:1.1% | 无 | 白棉2级:0.5%;白棉3级:54.8%;白棉4级:44.7% | 5.8 | 2.8 | 83.3 | P2:100.0%
65687251061 | 42.7270 | 41.9800 | 186 | 新疆伊犁州陆德棉麻有限责任公司 | 机采棉 | 伊犁州 | 奎屯林丰棉业有限责任公司 | 29.5 | 31.7 | 4.6 | B2:98.9%;C2:1.1% | 白棉3级 | 白棉3级:97.8%;白棉4级:2.2% | 5.9 | 2.6 | 83.7 | P2:100.0%
65758251028 | 43.6190 | 42.9600 | 186 | 新疆伊犁州陆德棉麻有限责任公司 | 机采棉 | 塔城地区 | 乌苏市昌鑫棉业有限公司 | 30.0 | 30.6 | 4.7 | B2:100.0% | 无 | 白棉3级:75.8%;白棉4级:24.2% | 6.0 | 2.7 | 83.6 | P2:100.0%
65758251030 | 43.4150 | 42.7600 | 186 | 新疆伊犁州陆德棉麻有限责任公司 | 机采棉 | 塔城地区 | 乌苏市昌鑫棉业有限公司 | 29.6 | 30.3 | 4.7 | B2:100.0% | 无 | 白棉3级:65.6%;白棉4级:34.4% | 6.0 | 2.7 | 82.9 | P2:100.0%
65758251033 | 43.7120 | 42.9600 | 186 | 新疆伊犁州陆德棉麻有限责任公司 | 机采棉 | 塔城地区 | 乌苏市昌鑫棉业有限公司 | 29.8 | 29.8 | 4.7 | B2:100.0% | 白棉3级 | 白棉3级:97.8%;白棉4级:2.2% | 6.1 | 2.4 | 83.0 | P2:100.0%
65758251034 | 43.9250 | 43.0400 | 186 | 新疆伊犁州陆德棉麻有限责任公司 | 机采棉 | 塔城地区 | 乌苏市昌鑫棉业有限公司 | 29.4 | 29.4 | 4.7 | B2:98.9%;C2:1.1% | 白棉3级 | 白棉2级:0.5%;白棉3级:94.1%;白棉4级:5.4% | 6.0 | 2.2 | 82.8 | P2:100.0%
65785251014 | 42.4640 | 41.6400 | 186 | 新疆农资（集团）有限责任公司奎屯储运分公司 | 机采棉 | 伊犁州 | 奎屯银丰棉业有限公司 | 30.1 | 31.5 | 4.4 | A:5.9%;B2:94.1% | 无 | 白棉3级:49.5%;白棉4级:50.5% | 5.8 | 2.5 | 83.5 | P2:100.0%
65785251017 | 43.7810 | 42.8800 | 186 | 新疆农资（集团）有限责任公司奎屯储运分公司 | 机采棉 | 伊犁州 | 奎屯银丰棉业有限公司 | 29.8 | 30.7 | 4.5 | A:7.0%;B2:93.0% | 白棉4级 | 白棉3级:7.5%;白棉4级:92.5% | 5.8 | 2.4 | 82.8 | P2:100.0%
65785251020 | 42.6830 | 42.1400 | 186 | 新疆农资（集团）有限责任公司奎屯储运分公司 | 机采棉 | 伊犁州 | 奎屯银丰棉业有限公司 | 30.3 | 29.5 | 4.5 | A:7.5%;B2:92.5% | 无 | 白棉2级:0.5%;白棉3级:60.8%;白棉4级:38.7% | 6.2 | 2.8 | 83.4 | P2:100.0%
65785251021 | 42.9770 | 42.1800 | 186 | 新疆农资（集团）有限责任公司奎屯储运分公司 | 机采棉 | 伊犁州 | 奎屯银丰棉业有限公司 | 29.9 | 29.9 | 4.3 | A:22.6%;B2:77.4% | 白棉3级 | 白棉3级:82.3%;白棉4级:17.7% | 5.9 | 2.5 | 83.1 | P2:100.0%
65785251023 | 43.1920 | 42.4800 | 186 | 新疆农资（集团）有限责任公司奎屯储运分公司 | 机采棉 | 伊犁州 | 奎屯银丰棉业有限公司 | 29.7 | 30.2 | 4.5 | A:0.5%;B2:98.9%;C2:0.6% | 无 | 白棉3级:49.5%;白棉4级:50.5% | 5.8 | 2.8 | 83.0 | P2:100.0%
65785251028 | 43.4170 | 42.8600 | 186 | 新疆农资（集团）有限责任公司奎屯储运分公司 | 机采棉 | 伊犁州 | 奎屯银丰棉业有限公司 | 30.0 | 30.3 | 4.4 | A:1.1%;B2:98.9% | 无 | 白棉3级:28.5%;白棉4级:71.5% | 6.2 | 2.8 | 83.5 | P2:100.0%
65793251017 | 42.8320 | 42.0400 | 186 | 新疆农资（集团）有限责任公司奎屯储运分公司 | 机采棉 | 塔城地区 | 乌苏市嘉华棉业有限公司 | 30.1 | 30.3 | 4.7 | A:0.5%;B2:96.8%;C2:2.7% | 无 | 白棉3级:47.3%;白棉4级:52.2%;白棉5级:0.5% | 5.9 | 2.5 | 83.1 | P2:100.0%
65810251006 | 42.5410 | 41.7600 | 186 | 新疆伊犁州陆德棉麻有限责任公司 | 机采棉 | 塔城地区 | 沙湾市宏基农业发展有限公司 | 29.8 | 30.2 | 4.4 | B2:100.0% | 白棉4级 | 白棉3级:9.7%;白棉4级:90.3% | 6.0 | 2.4 | 83.6 | P2:100.0%
65810251008 | 43.3400 | 42.0400 | 186 | 新疆伊犁州陆德棉麻有限责任公司 | 机采棉 | 塔城地区 | 沙湾市宏基农业发展有限公司 | 29.6 | 29.9 | 4.4 | A:9.7%;B2:90.3% | 无 | 白棉3级:30.6%;白棉4级:69.4% | 5.5 | 1.7 | 83.1 | P2:100.0%
65819251029 | 41.6450 | 40.6800 | 186 | 新疆兵棉宏泰物流有限公司 | 机采棉 | 塔城地区 | 新疆秋易农农业科技有限公司 | 29.0 | 29.1 | 4.5 | A:7.5%;B2:92.5% | 白棉3级 | 白棉2级:2.7%;白棉3级:97.3% | 5.9 | 2.0 | 82.8 | P2:100.0%
65819251030 | 42.4870 | 41.3800 | 186 | 新疆兵棉宏泰物流有限公司 | 机采棉 | 塔城地区 | 新疆秋易农农业科技有限公司 | 30.2 | 29.1 | 4.3 | A:23.7%;B2:76.3% | 白棉3级 | 白棉2级:10.8%;白棉3级:89.2% | 5.6 | 2.0 | 82.9 | P2:100.0%
65819251031 | 42.4240 | 41.4000 | 186 | 新疆兵棉宏泰物流有限公司 | 机采棉 | 塔城地区 | 新疆秋易农农业科技有限公司 | 29.9 | 29.9 | 4.4 | A:11.3%;B2:88.7% | 白棉3级 | 白棉3级:98.4%;白棉4级:1.6% | 5.7 | 2.1 | 82.9 | P2:100.0%
65819251032 | 42.2010 | 41.0200 | 186 | 新疆兵棉宏泰物流有限公司 | 机采棉 | 塔城地区 | 新疆秋易农农业科技有限公司 | 30.0 | 30.0 | 4.5 | A:8.1%;B2:88.7%;C2:3.2% | 白棉3级 | 白棉3级:100.% | 5.6 | 1.8 | 82.9 | P2:100.0%
66021251056 | 43.5980 | 42.4200 | 186 | 新疆生产建设兵团棉麻有限公司驻阿克苏储运经销站 | 机采棉 | 第一师 | 阿拉尔市金银川镇金鹏棉业有限公司 | 29.6 | 28.6 | 4.3 | A:48.4%;B2:51.6% | 白棉3级 | 白棉2级:11.8%;白棉3级:88.2% | 5.3 | 2.2 | 82.2 | P2:100.0%
66021251057 | 43.3880 | 42.3400 | 186 | 新疆生产建设兵团棉麻有限公司驻阿克苏储运经销站 | 机采棉 | 第一师 | 阿拉尔市金银川镇金鹏棉业有限公司 | 29.4 | 28.4 | 4.3 | A:50.0%;B2:50.0% | 白棉3级 | 白棉3级:89.8%;白棉4级:10.2% | 5.5 | 2.3 | 82.0 | P2:100.0%
66021251059 | 43.4290 | 42.4200 | 186 | 新疆生产建设兵团棉麻有限公司驻阿克苏储运经销站 | 机采棉 | 第一师 | 阿拉尔市金银川镇金鹏棉业有限公司 | 30.1 | 28.7 | 4.3 | A:39.2%;B2:60.8% | 白棉3级 | 白棉2级:1.1%;白棉3级:95.7%;白棉4级:3.2% | 5.6 | 2.3 | 83.3 | P2:100.0%
66021251061 | 43.1230 | 42.0800 | 186 | 新疆生产建设兵团棉麻有限公司驻阿克苏储运经销站 | 机采棉 | 第一师 | 阿拉尔市金银川镇金鹏棉业有限公司 | 29.8 | 29.0 | 4.5 | B2:100.0% | 白棉3级 | 白棉3级:100.% | 5.6 | 2.2 | 83.4 | P2:100.0%
66021251063 | 43.3670 | 42.2000 | 186 | 新疆生产建设兵团棉麻有限公司驻阿克苏储运经销站 | 机采棉 | 第一师 | 阿拉尔市金银川镇金鹏棉业有限公司 | 29.7 | 29.3 | 4.4 | A:17.7%;B2:82.3% | 白棉3级 | 白棉2级:1.6%;白棉3级:98.4% | 5.2 | 2.3 | 82.4 | P2:100.0%
66021251066 | 43.2920 | 42.3800 | 186 | 新疆生产建设兵团棉麻有限公司驻阿克苏储运经销站 | 机采棉 | 第一师 | 阿拉尔市金银川镇金鹏棉业有限公司 | 29.2 | 28.6 | 4.5 | A:29.6%;B2:69.9%;C2:0.5% | 无 | 白棉2级:15.6%;白棉3级:79.6%;白棉4级:4.8% | 5.4 | 2.7 | 82.6 | P2:100.0%
66021251070 | 42.7480 | 41.6400 | 186 | 新疆生产建设兵团棉麻有限公司驻阿克苏储运经销站 | 机采棉 | 第一师 | 阿拉尔市金银川镇金鹏棉业有限公司 | 29.7 | 28.5 | 4.2 | A:64.5%;B2:35.5% | 白棉3级 | 白棉3级:97.3%;白棉4级:2.7% | 5.3 | 2.3 | 82.3 | P2:100.0%
66021251075 | 43.1680 | 42.1200 | 186 | 新疆生产建设兵团棉麻有限公司驻阿克苏储运经销站 | 机采棉 | 第一师 | 阿拉尔市金银川镇金鹏棉业有限公司 | 29.7 | 30.8 | 4.7 | A:0.5%;B2:99.5% | 白棉3级 | 白棉3级:100.% | 5.7 | 2.1 | 83.4 | P2:100.0%
66021252040 | 42.9790 | 41.9400 | 186 | 新疆生产建设兵团棉麻有限公司驻阿克苏储运经销站 | 机采棉 | 第一师 | 阿拉尔市金银川镇金鹏棉业有限公司 | 29.4 | 28.9 | 4.4 | A:2.2%;B2:97.8% | 白棉3级 | 白棉3级:97.3%;白棉4级:2.7% | 5.6 | 2.2 | 82.5 | P2:100.0%
66021252041 | 43.0130 | 41.9000 | 186 | 新疆生产建设兵团棉麻有限公司驻阿克苏储运经销站 | 机采棉 | 第一师 | 阿拉尔市金银川镇金鹏棉业有限公司 | 29.6 | 28.8 | 4.4 | A:6.5%;B2:93.5% | 白棉3级 | 白棉2级:2.7%;白棉3级:97.3% | 5.2 | 2.4 | 82.7 | P2:100.0%
66021252044 | 43.4970 | 42.2800 | 186 | 新疆生产建设兵团棉麻有限公司驻阿克苏储运经销站 | 机采棉 | 第一师 | 阿拉尔市金银川镇金鹏棉业有限公司 | 29.5 | 29.3 | 4.5 | A:1.6%;B2:98.4% | 白棉3级 | 白棉2级:11.3%;白棉3级:88.7% | 5.3 | 2.1 | 82.9 | P2:100.0%
66021252045 | 42.9320 | 41.9800 | 186 | 新疆生产建设兵团棉麻有限公司驻阿克苏储运经销站 | 机采棉 | 第一师 | 阿拉尔市金银川镇金鹏棉业有限公司 | 29.6 | 29.2 | 4.6 | B2:100.0% | 白棉3级 | 白棉2级:3.2%;白棉3级:96.8% | 5.6 | 2.4 | 82.7 | P2:100.0%
66021252058 | 42.4840 | 41.4600 | 186 | 新疆生产建设兵团棉麻有限公司驻阿克苏储运经销站 | 机采棉 | 第一师 | 阿拉尔市金银川镇金鹏棉业有限公司 | 29.7 | 29.2 | 4.5 | A:33.9%;B2:66.1% | 白棉3级 | 白棉2级:1.6%;白棉3级:98.4% | 5.6 | 2.2 | 82.6 | P2:100.0%
66047251048 | 43.2830 | 42.5600 | 186 | 新疆生产建设兵团棉麻有限公司驻阿克苏储运经销站 | 机采棉 | 第一师 | 阿拉尔市天绒棉业有限责任公司 | 29.4 | 29.2 | 4.4 | A:15.6%;B1:1.1%;B2:83.3% | 无 | 白棉2级:5.4%;白棉3级:79.6%;白棉4级:15.% | 6.1 | 2.5 | 82.9 | P2:100.0%
66096251017 | 42.6160 | 42.0400 | 186 | 新疆农资（集团）有限责任公司奎屯储运分公司 | 机采棉 | 第七师 | 新疆农垦现代农业产业化发展集团有限公司第三棉业分公司 | 30.0 | 31.3 | 4.6 | B2:100.0% | 无 | 白棉3级:62.9%;白棉4级:37.1% | 6.1 | 2.8 | 83.0 | P2:100.0%
66096251021 | 42.8470 | 42.1800 | 186 | 新疆农资（集团）有限责任公司奎屯储运分公司 | 机采棉 | 第七师 | 新疆农垦现代农业产业化发展集团有限公司第三棉业分公司 | 29.8 | 30.5 | 4.6 | B2:100.0% | 白棉3级 | 白棉3级:88.2%;白棉4级:11.8% | 6.1 | 2.6 | 83.0 | P2:100.0%
66096251033 | 42.7190 | 41.9400 | 186 | 新疆农资（集团）有限责任公司奎屯储运分公司 | 机采棉 | 第七师 | 新疆农垦现代农业产业化发展集团有限公司第三棉业分公司 | 30.0 | 30.2 | 4.4 | A:11.3%;B2:88.7% | 白棉3级 | 白棉2级:0.5%;白棉3级:84.9%;白棉4级:14.6% | 5.7 | 2.7 | 82.7 | P2:100.0%
66096254022 | 42.9280 | 42.2200 | 186 | 新疆农资（集团）有限责任公司奎屯储运分公司 | 机采棉 | 第七师 | 新疆农垦现代农业产业化发展集团有限公司第三棉业分公司 | 30.1 | 30.0 | 4.8 | A:0.5%;B2:85.5%;C2:14.0% | 无 | 白棉3级:48.9%;白棉4级:51.1% | 6.0 | 2.6 | 83.2 | P2:100.0%
66096254041 | 42.6830 | 41.9800 | 186 | 新疆农资（集团）有限责任公司奎屯储运分公司 | 机采棉 | 第七师 | 新疆农垦现代农业产业化发展集团有限公司第三棉业分公司 | 29.8 | 31.2 | 4.6 | A:1.1%;B2:98.9% | 无 | 白棉3级:73.7%;白棉4级:26.3% | 6.0 | 2.6 | 83.4 | P2:100.0%
66201252003 | 43.5810 | 42.7000 | 186 | 新疆兵棉宏泰物流有限公司 | 机采棉 | 第六师 | 新疆兵棉天盛棉业有限公司 | 29.6 | 29.6 | 4.7 | B2:99.5%;C2:0.5% | 白棉3级 | 白棉3级:82.3%;白棉4级:17.7% | 5.8 | 2.4 | 82.5 | P2:100.0%
66201252005 | 42.9440 | 42.0400 | 186 | 新疆兵棉宏泰物流有限公司 | 机采棉 | 第六师 | 新疆兵棉天盛棉业有限公司 | 29.3 | 29.6 | 4.7 | A:2.7%;B2:91.4%;C2:5.9% | 白棉3级 | 白棉3级:87.6%;白棉4级:12.4% | 5.7 | 2.4 | 82.8 | P2:100.0%
66201252009 | 43.6840 | 42.6800 | 186 | 新疆兵棉宏泰物流有限公司 | 机采棉 | 第六师 | 新疆兵棉天盛棉业有限公司 | 29.2 | 29.0 | 4.6 | B2:100.0% | 白棉3级 | 白棉3级:98.4%;白棉4级:1.6% | 5.5 | 2.4 | 82.5 | P2:100.0%
66201252010 | 42.8780 | 41.9200 | 186 | 新疆兵棉宏泰物流有限公司 | 机采棉 | 第六师 | 新疆兵棉天盛棉业有限公司 | 29.3 | 29.1 | 4.5 | B2:100.0% | 白棉3级 | 白棉2级:2.7%;白棉3级:97.3% | 6.1 | 1.9 | 82.9 | P2:100.0%
66201252011 | 43.9930 | 42.8400 | 186 | 新疆兵棉宏泰物流有限公司 | 机采棉 | 第六师 | 新疆兵棉天盛棉业有限公司 | 29.2 | 30.0 | 4.6 | B2:100.0% | 白棉3级 | 白棉3级:100.% | 5.8 | 1.8 | 82.7 | P2:100.0%
66201252012 | 43.5050 | 42.6200 | 186 | 新疆兵棉宏泰物流有限公司 | 机采棉 | 第六师 | 新疆兵棉天盛棉业有限公司 | 29.4 | 30.3 | 4.6 | B2:100.0% | 无 | 白棉2级:21.5%;白棉3级:78.5% | 6.0 | 2.2 | 83.1 | P2:100.0%
66262251034 | 42.6090 | 42.0200 | 186 | 新疆兵棉宏泰物流有限公司 | 机采棉 | 第八师 | 新疆万农银泰棉业有限公司 | 30.1 | 31.2 | 4.5 | A:2.7%;B2:97.3% | 无 | 白棉3级:65.6%;白棉4级:34.4% | 6.4 | 2.5 | 83.7 | P2:100.0%
66262251035 | 42.5000 | 41.6000 | 186 | 新疆兵棉宏泰物流有限公司 | 机采棉 | 第八师 | 新疆万农银泰棉业有限公司 | 30.3 | 31.5 | 4.5 | A:2.7%;B2:97.3% | 无 | 白棉3级:77.4%;白棉4级:22.6% | 5.6 | 2.5 | 84.2 | P2:100.0%
66333251029 | 43.5730 | 42.2800 | 186 | 新疆农资（集团）有限责任公司奎屯储运分公司 | 机采棉 | 第七师 | 胡杨河市儒达棉业有限公司 | 30.1 | 30.3 | 4.4 | A:4.3%;B2:95.7% | 无 | 白棉3级:60.2%;白棉4级:39.8% | 5.0 | 2.2 | 83.6 | P2:100.0%
66333251030 | 43.2330 | 42.0400 | 186 | 新疆农资（集团）有限责任公司奎屯储运分公司 | 机采棉 | 第七师 | 胡杨河市儒达棉业有限公司 | 30.2 | 30.4 | 4.6 | A:4.8%;B2:90.3%;C2:4.9% | 白棉3级 | 白棉3级:82.3%;白棉4级:17.7% | 4.9 | 2.5 | 83.3 | P2:100.0%