## 批次-0
批号 | 公定重(吨) | 毛重(吨) | 包数 | 存放仓库 | 采摘方式 | 产地 | 加工单位 | 平均长度(mm) | 断裂比强度 | 马克隆值平均值 | 马克隆值级 | 颜色级 | 颜色级占比 | 回潮率 | 含杂率 | 整齐度 | 轧工质量 | Rd（%）平均值 | Rd（%）最大值 | Rd（%）最小值 | +b平均值 | +b最大值 | +b最小值
65015261007 | 42.1580 | 41.5200 | 186 | 新疆维吾尔自治区棉麻公司乌鲁木齐棉麻站 | 机采棉 | 昌吉州 | 玛纳斯县金海利棉业有限公司 | 29.8 | 30.3 | 4.5 | A:0.5%;B2:99.5% | 无 | 白棉3级:30.1%;白棉4级:52.7%;淡点污棉2级:12.9%;淡点污棉3级:4.3% | 5.9 | 2.8 | 82.4 | P2:100.0% | 76.0 | 77.7 | 72.0 | 9.0 | 9.5 | 8.4
65015261017 | 42.2650 | 41.3800 | 186 | 新疆优棉港汇物流有限公司 | 机采棉 | 昌吉州 | 玛纳斯县金海利棉业有限公司 | 29.9 | 30.2 | 4.5 | B2:100.0% | 无 | 白棉3级:17.7%;白棉4级:20.4%;淡点污棉1级:2.2%;淡点污棉2级:50.5%;淡点污棉3级:9.2% | 5.5 | 2.6 | 83.1 | P2:100.0% | 75.7 | 77.3 | 73.9 | 9.3 | 10.0 | 8.8
65015261036 | 42.7010 | 42.1800 | 186 | 新疆锦葵仓储有限责任公司 | 机采棉 | 昌吉州 | 玛纳斯县金海利棉业有限公司 | 29.9 | 30.0 | 4.4 | A:8.6%;B2:91.4% | 无 | 白棉3级:18.8%;白棉4级:15.1%;淡点污棉1级:6.5%;淡点污棉2级:47.3%;淡点污棉3级:12.3% | 6.2 | 2.8 | 82.9 | P2:100.0% | 75.8 | 78.0 | 71.8 | 9.4 | 10.3 | 8.8
65024261017 | 42.7020 | 41.8600 | 186 | 新疆锦葵仓储有限责任公司 | 机采棉 | 塔城地区 | 沙湾市康瑞棉花加工有限责任公司 | 29.9 | 30.2 | 4.4 | A:10.2%;B2:89.8% | 无 | 白棉2级:0.5%;白棉3级:76.3%;白棉4级:20.4%;淡点污棉1级:0.5%;淡点污棉2级:2.3% | 5.6 | 2.6 | 83.3 | P2:100.0% | 77.3 | 80.0 | 74.7 | 8.9 | 9.4 | 8.1
65034261018 | 45.2640 | 43.9800 | 186 | 阿拉尔市鹏宇棉花仓储物流有限责任公司 | 机采棉 | 阿克苏地区 | 阿克苏市寰晟农业发展有限公司 | 28.8 | 30.2 | 4.9 | B2:79.0%;C2:21.0% | 无 | 白棉3级:70.4%;白棉4级:28.5%;淡点污棉2级:1.1% | 5.6 | 1.8 | 82.1 | P2:100.0% | 76.8 | 78.6 | 74.7 | 9.0 | 9.4 | 8.6
65034261021 | 43.6390 | 42.9400 | 186 | 阿拉尔市鹏宇棉花仓储物流有限责任公司 | 机采棉 | 阿克苏地区 | 阿克苏市寰晟农业发展有限公司 | 28.9 | 29.8 | 4.9 | B2:67.7%;C2:32.3% | 无 | 白棉3级:4.3%;白棉4级:12.4%;淡点污棉1级:15.1%;淡点污棉2级:59.7%;淡点污棉3级:8.5% | 6.6 | 2.1 | 82.3 | P2:100.0% | 75.7 | 77.2 | 73.6 | 9.5 | 10.2 | 8.8
65034261023 | 43.1900 | 42.1800 | 186 | 阿拉尔市鹏宇棉花仓储物流有限责任公司 | 机采棉 | 阿克苏地区 | 阿克苏市寰晟农业发展有限公司 | 28.8 | 29.0 | 5.0 | B2:38.7%;C2:61.3% | 无 | 白棉3级:8.6%;白棉4级:5.9%;淡点污棉1级:2.2%;淡点污棉2级:69.9%;淡点污棉3级:13.4% | 5.9 | 2.0 | 81.9 | P2:100.0% | 75.2 | 77.5 | 57.7 | 9.5 | 9.9 | 8.3
65034261027 | 43.5130 | 42.5800 | 186 | 阿拉尔市鹏宇棉花仓储物流有限责任公司 | 机采棉 | 阿克苏地区 | 阿克苏市寰晟农业发展有限公司 | 28.8 | 30.3 | 4.9 | B2:68.3%;C2:31.7% | 无 | 白棉3级:70.4%;白棉4级:21.5%;淡点污棉2级:7.5%;淡点污棉3级:0.6% | 5.9 | 2.2 | 82.4 | P2:100.0% | 76.9 | 78.5 | 74.5 | 9.0 | 9.6 | 8.4
65034261035 | 42.5320 | 42.0200 | 186 | 阿拉尔市鹏宇棉花仓储物流有限责任公司 | 机采棉 | 阿克苏地区 | 阿克苏市寰晟农业发展有限公司 | 28.9 | 29.9 | 4.9 | B2:62.4%;C2:37.6% | 无 | 白棉3级:13.4%;白棉4级:32.3%;淡点污棉2级:36.%;淡点污棉3级:18.3% | 6.8 | 2.3 | 82.3 | P2:100.0% | 75.6 | 77.5 | 73.5 | 9.2 | 9.7 | 8.2
65101261014 | 42.3260 | 41.4400 | 186 | 阿克苏益康仓储物流有限公司 | 机采棉 | 阿克苏地区 | 库车市兴合棉花有限责任公司 | 29.9 | 30.3 | 4.6 | B2:98.4%;C2:1.6% | 白棉4级 | 白棉3级:2.2%;白棉4级:97.8% | 5.5 | 2.6 | 83.5 | P2:100.0% | 75.9 | 77.4 | 74.1 | 8.6 | 9.1 | 7.9
65101261030 | 42.3780 | 42.2800 | 186 | 阿克苏益康仓储物流有限公司 | 机采棉 | 阿克苏地区 | 库车市兴合棉花有限责任公司 | 29.8 | 30.3 | 4.9 | B2:72.6%;C2:27.4% | 白棉4级 | 白棉3级:1.6%;白棉4级:94.1%;淡点污棉3级:4.3% | 7.3 | 2.8 | 83.7 | P2:100.0% | 75.0 | 79.2 | 73.1 | 8.8 | 9.2 | 8.0
65131261008 | 42.7990 | 42.6600 | 186 | 新疆银棉储运有限公司 | 机采棉 | 塔城地区 | 乌苏市汇康棉业有限责任公司 | 29.8 | 30.2 | 4.3 | A:39.2%;B2:60.8% | 无 | 白棉2级:1.1%;白棉3级:79.%;白棉4级:18.8%;淡点污棉2级:1.1% | 6.4 | 3.5 | 83.3 | P2:100.0% | 77.7 | 80.8 | 75.2 | 8.6 | 9.3 | 7.7
65131261022 | 42.4720 | 42.2600 | 186 | 新疆新投物流有限公司奎屯分公司 | 机采棉 | 塔城地区 | 乌苏市汇康棉业有限责任公司 | 29.9 | 29.9 | 4.4 | A:10.8%;B2:89.2% | 无 | 白棉3级:68.8%;白棉4级:26.3%;淡点污棉2级:4.3%;淡点污棉3级:0.6% | 6.8 | 3.0 | 82.8 | P2:100.0% | 77.0 | 78.9 | 73.0 | 8.8 | 10.0 | 8.3
65174262001 | 42.7300 | 42.2800 | 186 | 中储棉阿克苏有限公司 | 机采棉 | 阿克苏地区 | 阿瓦提县永利棉业有限公司 | 28.9 | 29.0 | 4.8 | B2:51.1%;C2:48.9% | 无 | 白棉3级:36.%;白棉4级:64.% | 6.1 | 3.1 | 82.2 | P2:100.0% | 76.7 | 79.2 | 73.6 | 8.6 | 9.3 | 7.8
65174262009 | 43.0280 | 42.2000 | 186 | 中储棉阿克苏有限公司 | 机采棉 | 阿克苏地区 | 阿瓦提县永利棉业有限公司 | 28.8 | 30.1 | 4.6 | B2:100.0% | 无 | 白棉4级:92.5%;白棉5级:0.5%;淡点污棉2级:0.5%;淡点污棉3级:6.5% | 5.6 | 2.7 | 82.2 | P2:100.0% | 75.1 | 76.9 | 72.0 | 8.8 | 9.2 | 8.2
65174262040 | 42.5210 | 41.8400 | 186 | 阿克苏华疆物流股份有限公司 | 机采棉 | 阿克苏地区 | 阿瓦提县永利棉业有限公司 | 29.8 | 30.3 | 4.6 | A:2.2%;B2:97.8% | 白棉4级 | 白棉4级:100.% | 6.7 | 2.0 | 83.1 | P2:100.0% | 75.6 | 77.5 | 73.8 | 8.7 | 9.1 | 7.8
65174262042 | 43.1800 | 42.3400 | 186 | 阿克苏华疆物流股份有限公司 | 机采棉 | 阿克苏地区 | 阿瓦提县永利棉业有限公司 | 28.8 | 28.8 | 4.8 | B2:97.3%;C2:2.7% | 无 | 白棉3级:36.6%;白棉4级:30.6%;淡点污棉2级:15.1%;淡点污棉3级:15.1%;淡黄染棉3级:2.6% | 5.9 | 2.4 | 83.4 | P2:100.0% | 75.7 | 77.9 | 70.3 | 9.2 | 10.5 | 8.0
65308261009 | 42.8560 | 42.4600 | 186 | 中储棉阿克苏有限公司 | 机采棉 | 阿克苏地区 | 温宿县太自然棉业有限公司 | 29.8 | 30.2 | 4.8 | B2:87.6%;C2:12.4% | 白棉4级 | 白棉3级:13.4%;白棉4级:83.9%;淡点污棉3级:2.7% | 7.1 | 2.3 | 83.7 | P2:100.0% | 76.3 | 79.0 | 71.6 | 8.6 | 9.6 | 7.8
65308261032 | 41.9810 | 41.9400 | 186 | 中储棉阿克苏有限公司 | 机采棉 | 阿克苏地区 | 温宿县太自然棉业有限公司 | 29.8 | 29.8 | 4.6 | B2:99.5%;C2:0.5% | 无 | 白棉3级:9.7%;白棉4级:71.%;白棉5级:3.2%;淡点污棉3级:16.1% | 7.1 | 3.1 | 83.6 | P2:100.0% | 75.0 | 78.4 | 71.1 | 8.8 | 9.9 | 8.0
65308261037 | 42.5350 | 42.3200 | 186 | 中储棉阿克苏有限公司 | 机采棉 | 阿克苏地区 | 温宿县太自然棉业有限公司 | 29.8 | 30.2 | 4.5 | B2:100.0% | 无 | 白棉3级:19.4%;白棉4级:71.%;淡点污棉2级:3.2%;淡点污棉3级:6.4% | 7.0 | 2.8 | 83.5 | P2:100.0% | 76.0 | 78.8 | 72.3 | 8.8 | 9.6 | 8.0
65327261002 | 42.3670 | 41.5400 | 186 | 新疆银棉储运有限公司 | 机采棉 | 塔城地区 | 和布克赛尔蒙古自治县禹杰有限责任公司 | 29.8 | 28.8 | 4.7 | B2:100.0% | 无 | 白棉2级:6.5%;白棉3级:73.1%;白棉4级:1.6%;淡点污棉1级:16.1%;淡点污棉2级:2.7% | 5.3 | 2.9 | 83.1 | P2:100.0% | 78.1 | 80.3 | 75.7 | 9.2 | 9.8 | 8.4
65327261027 | 42.9180 | 42.3800 | 186 | 新疆农资（集团）有限责任公司奎屯储运分公司 | 机采棉 | 塔城地区 | 和布克赛尔蒙古自治县禹杰有限责任公司 | 29.9 | 29.0 | 4.2 | A:60.2%;B2:39.8% | 无 | 白棉2级:7.%;白棉3级:72.%;白棉4级:21.% | 6.0 | 3.0 | 82.3 | P2:100.0% | 78.5 | 81.0 | 73.8 | 8.7 | 9.5 | 7.8
65340261011 | 42.5820 | 41.7000 | 186 | 新疆诸天大地物流有限公司 | 机采棉 | 昌吉州 | 新疆超翔农业发展有限公司 | 29.8 | 29.9 | 4.3 | A:42.5%;B2:57.5% | 无 | 白棉3级:11.3%;白棉4级:1.1%;淡点污棉1级:65.1%;淡点污棉2级:22.5% | 5.1 | 3.0 | 82.9 | P2:100.0% | 77.0 | 79.4 | 74.8 | 9.7 | 10.4 | 8.4
65340261031 | 42.4290 | 41.3000 | 186 | 新疆诸天大地物流有限公司 | 机采棉 | 昌吉州 | 新疆超翔农业发展有限公司 | 29.9 | 29.8 | 4.0 | A:55.4%;B1:12.4%;B2:26.9%;C1:5.3% | 白棉3级 | 白棉2级:0.5%;白棉3级:97.3%;白棉4级:2.2% | 5.0 | 2.5 | 82.7 | P2:100.0% | 78.6 | 79.9 | 76.1 | 8.7 | 9.4 | 7.9
65340261041 | 43.0290 | 42.0400 | 186 | 新疆诸天大地物流有限公司 | 机采棉 | 昌吉州 | 新疆超翔农业发展有限公司 | 29.9 | 30.2 | 4.3 | A:39.8%;B2:60.2% | 无 | 白棉2级:1.1%;白棉3级:91.4%;白棉4级:2.7%;淡点污棉1级:2.7%;淡点污棉2级:2.1% | 5.4 | 2.5 | 82.6 | P2:100.0% | 78.2 | 79.8 | 75.8 | 9.1 | 9.5 | 8.7
65417262002 | 43.0290 | 41.6600 | 186 | 新疆维吾尔自治区棉麻公司乌鲁木齐棉麻站 | 机采棉 | 昌吉州 | 呼图壁县天鼎棉业有限公司 | 29.8 | 30.0 | 4.5 | A:8.1%;B2:91.9% | 无 | 白棉2级:1.6%;白棉3级:64.%;白棉4级:3.2%;淡点污棉1级:29.%;淡点污棉2级:2.2% | 5.3 | 1.7 | 83.3 | P2:100.0% | 78.1 | 80.1 | 74.6 | 9.2 | 10.1 | 8.5
65417262003 | 43.0030 | 41.8800 | 186 | 新疆维吾尔自治区棉麻公司乌鲁木齐棉麻站 | 机采棉 | 昌吉州 | 呼图壁县天鼎棉业有限公司 | 29.9 | 29.8 | 4.3 | A:37.6%;B2:62.4% | 无 | 白棉3级:31.2%;白棉4级:2.2%;淡点污棉1级:9.7%;淡点污棉2级:48.4%;淡点污棉3级:8.5% | 5.6 | 2.0 | 82.9 | P2:100.0% | 76.3 | 79.1 | 73.2 | 9.4 | 10.2 | 8.6
65417262018 | 43.1850 | 42.4000 | 186 | 新疆维吾尔自治区棉麻公司乌鲁木齐棉麻站 | 机采棉 | 昌吉州 | 呼图壁县天鼎棉业有限公司 | 29.9 | 30.3 | 4.2 | A:53.8%;B2:46.2% | 无 | 白棉3级:43.5%;白棉4级:29.6%;淡点污棉1级:1.6%;淡点污棉2级:19.9%;淡点污棉3级:5.4% | 5.6 | 2.8 | 82.9 | P2:100.0% | 76.5 | 79.0 | 72.4 | 9.1 | 10.1 | 8.3
65453261049 | 41.8680 | 41.2400 | 186 | 新疆新投物流有限公司奎屯分公司 | 机采棉 | 伊犁州 | 新疆昌得农业发展有限公司 | 29.9 | 30.0 | 4.5 | A:5.4%;B2:94.6% | 无 | 白棉3级:11.3%;白棉4级:57.%;淡点污棉2级:22.6%;淡点污棉3级:9.1% | 5.8 | 2.9 | 82.6 | P2:100.0% | 75.7 | 77.3 | 74.2 | 9.0 | 9.6 | 8.3
65453261072 | 42.6320 | 41.8200 | 186 | 新疆新投物流有限公司奎屯分公司 | 机采棉 | 伊犁州 | 新疆昌得农业发展有限公司 | 29.8 | 30.3 | 4.6 | A:0.5%;B2:99.5% | 无 | 白棉3级:13.4%;白棉4级:18.8%;淡点污棉1级:0.5%;淡点污棉2级:47.3%;淡点污棉3级:20.% | 5.7 | 2.6 | 83.2 | P2:100.0% | 75.5 | 80.3 | 73.5 | 9.3 | 10.2 | 8.2
65459261003 | 42.4280 | 41.7600 | 186 | 中储棉阿克苏有限公司 | 机采棉 | 阿克苏地区 | 温宿县银利棉业有限公司 | 28.9 | 29.9 | 4.7 | A:0.5%;B2:93.0%;C2:6.5% | 白棉4级 | 白棉3级:19.9%;白棉4级:80.1% | 6.5 | 2.2 | 82.5 | P2:100.0% | 76.4 | 79.7 | 73.6 | 8.6 | 9.1 | 7.9
65459261032 | 42.8830 | 42.4600 | 186 | 中储棉阿克苏有限公司 | 机采棉 | 阿克苏地区 | 温宿县银利棉业有限公司 | 28.9 | 30.2 | 4.8 | B2:86.6%;C2:13.4% | 无 | 白棉3级:3.2%;白棉4级:59.1%;淡点污棉2级:0.5%;淡点污棉3级:36.6%;淡黄染棉3级:0.6% | 6.6 | 2.7 | 82.7 | P2:100.0% | 74.5 | 78.2 | 69.7 | 8.9 | 10.5 | 8.2
65459261039 | 42.7340 | 42.2200 | 186 | 中储棉阿克苏有限公司 | 机采棉 | 阿克苏地区 | 温宿县银利棉业有限公司 | 28.9 | 28.6 | 4.7 | B2:98.4%;C2:1.6% | 无 | 白棉3级:0.5%;白棉4级:79.6%;淡点污棉2级:2.7%;淡点污棉3级:17.2% | 6.8 | 2.3 | 83.4 | P2:100.0% | 74.8 | 77.8 | 71.9 | 8.9 | 9.4 | 8.1
65462261006 | 42.1210 | 41.5800 | 186 | 新疆银棉储运有限公司 | 机采棉 | 伊犁州 | 奎屯准噶尔棉业有限公司 | 29.9 | 30.3 | 4.5 | B2:100.0% | 无 | 白棉3级:4.3%;淡点污棉1级:17.2%;淡点污棉2级:75.8%;淡点污棉3级:2.7% | 5.6 | 3.3 | 83.0 | P2:94.6%;P3:5.4% | 75.9 | 78.5 | 73.8 | 9.6 | 10.3 | 9.1
65462261011 | 42.6670 | 41.8200 | 186 | 新疆农资（集团）有限责任公司奎屯储运分公司 | 机采棉 | 伊犁州 | 奎屯准噶尔棉业有限公司 | 29.8 | 30.0 | 4.6 | A:0.5%;B2:99.5% | 无 | 白棉3级:61.3%;淡点污棉1级:17.7%;淡点污棉2级:21.% | 5.1 | 3.1 | 83.8 | P2:93.5%;P3:6.5% | 77.3 | 79.6 | 74.8 | 9.3 | 10.1 | 8.6
65575261027 | 43.2920 | 42.3800 | 186 | 新疆优棉港汇物流有限公司 | 机采棉 | 昌吉州 | 玛纳斯县新民畜产品有限责任公司 | 29.8 | 29.0 | 4.1 | A:95.2%;B2:4.8% | 白棉3级 | 白棉3级:90.3%;白棉4级:9.7% | 5.5 | 2.6 | 82.3 | P2:100.0% | 77.4 | 79.1 | 75.2 | 8.9 | 9.3 | 8.3
65789261013 | 42.8880 | 42.2200 | 186 | 新疆伊犁州陆德棉麻有限责任公司 | 机采棉 | 塔城地区 | 乌苏市鹏鸣棉业有限公司 | 29.8 | 30.3 | 4.6 | A:5.4%;B2:89.8%;C2:4.8% | 无 | 白棉3级:67.2%;白棉4级:22.6%;淡点污棉1级:1.6%;淡点污棉2级:8.1%;淡点污棉3级:0.5% | 5.9 | 2.8 | 83.2 | P2:100.0% | 77.1 | 79.2 | 75.1 | 9.0 | 9.8 | 8.5
65800261036 | 42.2100 | 41.4600 | 186 | 中国供销集团乌苏有限公司 | 机采棉 | 塔城地区 | 乌苏市润通棉业有限公司 | 29.9 | 30.2 | 4.2 | A:65.1%;B2:34.9% | 无 | 白棉2级:2.2%;白棉3级:92.5%;淡点污棉1级:3.8%;淡点污棉2级:1.1%;淡点污棉3级:0.4% | 6.3 | 2.2 | 83.2 | P2:100.0% | 78.2 | 80.5 | 73.0 | 9.1 | 9.7 | 8.5
65804261001 | 42.7940 | 41.8000 | 186 | 中国供销集团乌苏有限公司 | 机采棉 | 塔城地区 | 乌苏市鑫秀棉业有限公司 | 29.9 | 30.3 | 4.6 | A:3.2%;B2:95.7%;C2:1.1% | 无 | 白棉3级:54.8%;白棉4级:43.%;淡点污棉2级:2.2% | 5.7 | 2.2 | 82.8 | P2:100.0% | 77.3 | 80.0 | 74.9 | 8.6 | 9.7 | 7.8
65804261015 | 41.9970 | 41.3200 | 186 | 中国供销集团乌苏有限公司 | 机采棉 | 塔城地区 | 乌苏市鑫秀棉业有限公司 | 29.9 | 30.3 | 4.6 | A:3.8%;B2:94.6%;C2:1.6% | 无 | 白棉3级:49.5%;白棉4级:29.%;淡点污棉2级:11.3%;淡点污棉3级:10.2% | 5.7 | 2.9 | 83.1 | P2:100.0% | 76.5 | 79.7 | 74.2 | 9.0 | 9.6 | 8.3
66190261002 | 43.3820 | 42.5200 | 186 | 新疆华嵘电子商务有限责任公司 | 机采棉 | 塔城地区 | 沙湾市新赛棉业有限责任公司 | 29.8 | 30.2 | 4.7 | B2:89.8%;C2:10.2% | 无 | 白棉3级:31.7%;白棉4级:65.1%;淡点污棉2级:2.2%;淡点污棉3级:1.% | 5.5 | 2.7 | 83.0 | P2:100.0% | 76.4 | 80.5 | 73.8 | 8.8 | 9.5 | 8.1
66190261016 | 42.6360 | 41.8000 | 186 | 新疆锦葵仓储有限责任公司 | 机采棉 | 塔城地区 | 沙湾市新赛棉业有限责任公司 | 29.8 | 29.9 | 4.5 | A:11.3%;B2:88.7% | 无 | 白棉3级:79.6%;白棉4级:5.4%;淡点污棉1级:12.4%;淡点污棉2级:2.2%;淡点污棉3级:0.4% | 5.4 | 2.8 | 83.5 | P2:100.0% | 77.7 | 79.9 | 59.6 | 9.1 | 9.9 | 8.4
66222261043 | 43.4940 | 42.7000 | 186 | 新疆优棉港汇物流有限公司 | 机采棉 | 第八师 | 新疆铭鑫创达棉业有限公司 | 29.9 | 30.3 | 4.3 | A:22.6%;B2:77.4% | 无 | 白棉3级:61.3%;白棉4级:38.7% | 5.7 | 2.7 | 83.6 | P2:100.0% | 77.4 | 78.4 | 75.5 | 8.5 | 8.8 | 8.2
66222261048 | 41.9250 | 40.9600 | 186 | 新疆优棉港汇物流有限公司 | 机采棉 | 第八师 | 新疆铭鑫创达棉业有限公司 | 29.8 | 30.0 | 4.2 | A:84.9%;B2:15.1% | 白棉3级 | 白棉3级:85.5%;白棉4级:14.5% | 5.7 | 2.2 | 83.1 | P2:100.0% | 77.9 | 80.3 | 76.1 | 8.6 | 9.0 | 8.2
66222261058 | 42.9330 | 41.8600 | 186 | 新疆优棉港汇物流有限公司 | 机采棉 | 第八师 | 新疆铭鑫创达棉业有限公司 | 29.9 | 29.9 | 4.2 | A:55.9%;B2:44.1% | 无 | 白棉3级:59.7%;白棉4级:2.2%;淡点污棉1级:10.2%;淡点污棉2级:27.9% | 5.5 | 2.2 | 82.7 | P2:100.0% | 76.9 | 78.8 | 75.2 | 9.3 | 9.6 | 8.8